## Sheet1
Parameter Fields | value | error | units
temperature | 298.15 | 1 | K
polymer density | 1.393 | 0.001 | g/cm3
polymer mass | 0.0234 | 5e-05 | g
penetrant mw | 32 | 0 | g/mol
sampling chamber vol | 7.61388 | 0.023176 | cm3
charge chamber vol | 29.47783 | 0.098002 | cm3
pressure transducer | --- | 0.0015 | % error
monte carlo iterations | 10000 | --- | ---
Sorption data | initial pressure | final pressure | final pressure of the charge chamber after valve close
1 | 2681.815 | 643.2714 | 643.947
2 | 3921.566 | 1860.511 | 1867.33
3 | 5857.474 | 3801.419 | 3818.829
4 | 7107.193 | 5635.725 | 5643.369
5 | 8091.369 | 6991.558 | 7025.708
6 | 9556.431 | 8417.086